## Fibre rupture all
Name | N bundles | Hole diameter (mm) | Hole area (mm2) | cured area (mm2) | resin diameter (mm) | hole / wet diam | ratio resin area / fibre area | anular gap (mm) | Concrete Comp. Strength (MPa) | Cross area (mm2) | Fan Width (mm) | Fan Length (mm) | Angle Alfa | Fanning angle α (measured) | Anchor configuration | Manufacturer Tensile Strength (MPa) | Real Tensile Strength (Mpa) | Breaking Load (kN) | Real Tensile Strength (MPa) | Eff.m (%) | Eff.e (%) | Failure Mode
SC0.5-15a | 0.5 | 8 | 50.26548 | 28 | 5.970821 | 1.339849 | 2 | 1.014589 | 25 | 14 | 150 | 150 | 26.56505 | 18 | 1 | 2100 | 2564.28571 | 39.01321 | 2786.658139 | 132.698 | 108.6719 | Rm
SC0.5-15b | 0.5 | 8 | 50.26548 | 28 | 5.970821 | 1.339849 | 2 | 1.014589 | 25 | 14 | 150 | 250 | 16.69924 | 11.5 | 1 | 2100 | 2564.28571 | 36.5719 | 2612.278 | 124.3942 | 101.8716 | Rk
SC0.5-15c | 0.5 | 8 | 50.26548 | 28 | 5.970821 | 1.339849 | 2 | 1.014589 | 25 | 14 | 150 | 250 | 16.69924 | 11.5 | 1 | 2100 | 2564.28571 | 39.68338 | 2834.527 | 134.9775 | 110.5387 | Rm
SC0.5-15d | 0.5 | 8 | 50.26548 | 28 | 5.970821 | 1.339849 | 2 | 1.014589 | 25 | 14 | 150 | 250 | 16.69924 | 11.5 | 1 | 2100 | 2564.28571 | 32.02434 | 2287.453 | 108.9263 | 89.2043 | Rk
SC0.5-15e | 0.5 | 8 | 50.26548 | 28 | 5.970821 | 1.339849 | 2 | 1.014589 | 25 | 14 | 150 | 250 | 16.69924 | 11 | 1 | 2100 | 2564.28571 | 29.87024 | 2133.589 | 101.5995 | 83.20401 | Rk
SC0.5-15f | 0.5 | 8 | 50.26548 | 28 | 5.970821 | 1.339849 | 2 | 1.014589 | 25 | 14 | 150 | 150 | 26.56505 | 15.5 | 1 | 2100 | 2564.28571 | 32.16795 | 2297.711 | 109.4148 | 89.60432 | Rk
SC0.5-15g | 0.5 | 8 | 50.26548 | 28 | 5.970821 | 1.339849 | 2 | 1.014589 | 25 | 14 | 150 | 150 | 26.56505 | 12 | 1 | 2100 | 2564.28571 | 40.7365 | 2909.75 | 138.5595 | 113.4721 | Rk
SC0.5-27a | 0.5 | 10 | 78.53982 | 28 | 5.970821 | 1.674811 | 2 | 2.014589 | 25 | 14 | 150 | 150 | 26.56505 | 21 | 1 | 2100 | 2564.28571 | 32.59877 | 2328.484 | 110.8802 | 90.80438 | Rt
SC0.5-27b | 0.5 | 8 | 50.26548 | 28 | 5.970821 | 1.339849 | 2 | 1.014589 | 25 | 14 | 150 | 150 | 26.56505 | 24 | 1 | 2100 | 2564.28571 | 32.02434 | 2287.453 | 108.9263 | 89.2043 | Rk
SC0.5-27c | 0.5 | 8 | 50.26548 | 28 | 5.970821 | 1.339849 | 2 | 1.014589 | 25 | 14 | 150 | 150 | 26.56505 | 21.5 | 1 | 2100 | 2564.28571 | 35.37517 | 2526.798 | 120.3237 | 98.53808 | Rk
SC0.5-27d | 0.5 | 8 | 50.26548 | 28 | 5.970821 | 1.339849 | 2 | 1.014589 | 25 | 14 | 150 | 250 | 16.69924 | 29 | 1 | 2100 | 2564.28571 | 35.32730284 | 2523.379 | 120.1609 | 98.40474 | Rk
SC0.5-60a | 0.5 | 8 | 50.26548 | 28 | 5.970821 | 1.339849 | 2 | 1.014589 | 45 | 14 | 150 | 250 | 16.69924 | 52 | 1 | 2100 | 2564.28571 | 25.13121 | 1795.087 | 85.48031 | 70.00337 | Rk
SC0.5-60b | 0.5 | 8 | 50.26548 | 28 | 5.970821 | 1.339849 | 2 | 1.014589 | 45 | 14 | 250 | 72 | 60.05806 | 46 | 1 | 2100 | 2564.28571 | 33.7955 | 2413.964 | 114.9507 | 94.13787 | Rk
SC1-15a | 1 | 12 | 113.0973 | 56 | 8.444016 | 1.421125 | 2 | 1.777992 | 25 | 28 | 150 | 250 | 16.69924 | 16.5 | 1 | 2100 | 2564.28571 | 81.52087 | 2911.46 | 138.6409 | 113.5388 | Rk
SC1-15b | 1 | 12 | 113.0973 | 56 | 8.444016 | 1.421125 | 2 | 1.777992 | 25 | 28 | 150 | 250 | 16.69924 | 15 | 1 | 2100 | 2564.28571 | 65.14968 | 2326.774 | 110.7988 | 90.73771 | Rk
SC1-15c | 1 | 12 | 113.0973 | 56 | 8.444016 | 1.421125 | 2 | 1.777992 | 45 | 28 | 100 | 187 | 14.96955 | 15.5 | 1 | 2100 | 2564.28571 | 59.32521 | 2118.758 | 100.8932 | 82.62564 | Rk
SC1-15d | 1 | 12 | 113.0973 | 56 | 8.444016 | 1.421125 | 2 | 1.777992 | 25 | 28 | 100 | 187 | 14.96955 | 15 | 1 | 2100 | 2564.28571 | 80.32071 | 2868.597 | 136.5999 | 111.8673 | CCD+Rm
SC1-15e | 1 | 12 | 113.0973 | 56 | 8.444016 | 1.421125 | 2 | 1.777992 | 45 | 28 | 150 | 250 | 16.69924 | 15 | 1 | 2100 | 2564.28571 | 62.03819 | 2215.65 | 105.5071 | 86.40417 | Rk
SC1-15f | 1 | 12 | 113.0973 | 56 | 8.444016 | 1.421125 | 2 | 1.777992 | 25 | 28 | 150 | 250 | 16.69924 | 14 | 1 | 2100 | 2564.28571 | 76.97331 | 2749.047 | 130.907 | 107.2052 | Rt
SC1-27a | 1 | 12 | 113.0973 | 56 | 8.444016 | 1.421125 | 2 | 1.777992 | 25 | 28 | 100 | 100 | 26.56505 | 28 | 1 | 2100 | 2564.28571 | 55.2 | 1971.429 | 93.87755 | 76.88022 | CCD+Rk
SC1-27b | 1 | 12 | 113.0973 | 56 | 8.444016 | 1.421125 | 2 | 1.777992 | 25 | 28 | 100 | 100 | 26.56505 | 28 | 1 | 2100 | 2564.28571 | 55.2 | 1971.429 | 93.87755 | 76.88022 | CCD+Rm
SC1-27c | 1 | 12 | 113.0973 | 56 | 8.444016 | 1.421125 | 2 | 1.777992 | 25 | 28 | 100 | 100 | 26.56505 | 26.5 | 1 | 2100 | 2564.28571 | 52.5 | 1875 | 89.28571 | 73.11978 | CCD+Rk
SC1-27d | 1 | 12 | 113.0973 | 56 | 8.444016 | 1.421125 | 2 | 1.777992 | 45 | 28 | 100 | 100 | 26.56505 | 25.5 | 1 | 2100 | 2564.28571 | 51.2 | 1828.571 | 87.07483 | 71.30919 | Rk
SC1-27e | 1 | 12 | 113.0973 | 56 | 8.444016 | 1.421125 | 2 | 1.777992 | 45 | 28 | 100 | 100 | 26.56505 | 23.5 | 1 | 2100 | 2564.28571 | 57.3 | 2046.429 | 97.44898 | 79.80501 | Rk
SC1-60a | 1 | 12 | 113.0973 | 56 | 8.444016 | 1.421125 | 2 | 1.777992 | 25 | 28 | 100 | 28.9 | 59.97209 | 56 | 1+1 | 2100 | 2564.28571 | 35.6 | 1271.429 | 60.54422 | 49.58217 | CCD+Rm
SC1-60b | 1 | 12 | 113.0973 | 56 | 8.444016 | 1.421125 | 2 | 1.777992 | 25 | 28 | 100 | 28.9 | 59.97209 | 53.5 | 1+1 | 2100 | 2564.28571 | 26.7 | 953.5714 | 45.40816 | 37.18663 | CCD+Rm
SC1-60c | 1 | 12 | 113.0973 | 56 | 8.444016 | 1.421125 | 2 | 1.777992 | 45 | 28 | 100 | 28.9 | 59.97209 | 52.5 | 1 | 2100 | 2564.28571 | 31.1 | 1110.714 | 52.89116 | 43.31476 | Rm
SC1-60d | 1 | 12 | 113.0973 | 56 | 8.444016 | 1.421125 | 2 | 1.777992 | 45 | 28 | 100 | 28.9 | 59.97209 | 52.5 | 1 | 2100 | 2564.28571 | 37.6 | 1342.857 | 63.94558 | 52.36769 | PCD+Rm
SC1-60e | 1 | 12 | 113.0973 | 56 | 8.444016 | 1.421125 | 2 | 1.777992 | 45 | 28 | 100 | 28.9 | 59.97209 | 51.5 | 1 | 2100 | 2564.28571 | 35.2 | 1257.143 | 59.86395 | 49.02507 | Rt
SC1.5-15a | 1.5 | 14 | 153.938 | 84 | 10.34177 | 1.353734 | 2 | 1.829117 | 25 | 42 | 150 | 250 | 16.69924 | 14.5 | 1+1 | 2100 | 2564.28571 | 77.11692 | 1836.117 | 87.43415 | 71.60345 | Rk
SC1.5-15b | 1.5 | 14 | 153.938 | 84 | 10.34177 | 1.353734 | 2 | 1.829117 | 25 | 42 | 150 | 250 | 16.69924 | 13 | 1+1 | 2100 | 2564.28571 | 85.6376 | 2038.99 | 97.09478 | 79.51495 | Rk
SC1.5-15c | 1.5 | 14 | 153.938 | 84 | 10.34177 | 1.353734 | 2 | 1.829117 | 25 | 42 | 150 | 250 | 16.69924 | 14 | 1+1 | 2100 | 2564.28571 | 106.9393 | 2546.174 | 121.2464 | 99.29368 | PCD+Rk
SC1.5-15d | 1.5 | 14 | 153.938 | 84 | 10.34177 | 1.353734 | 2 | 1.829117 | 25 | 42 | 150 | 250 | 16.69924 | 15.5 | 1+1 | 2100 | 2564.28571 | 105.4075 | 2509.702 | 119.5096 | 97.87139 | Rm
SC1.5-15e | 1.5 | 14 | 153.938 | 84 | 10.34177 | 1.353734 | 2 | 1.829117 | 25 | 42 | 150 | 250 | 16.69924 | 14 | 1+1 | 2100 | 2564.28571 | 91.52548 | 2179.178 | 103.7704 | 84.98188 | PCD+Rk
SC1.5-15f | 1.5 | 14 | 153.938 | 84 | 10.34177 | 1.353734 | 2 | 1.829117 | 25 | 42 | 150 | 150 | 26.56505 | 13.5 | 1+1 | 2100 | 2564.28571 | 85.6376 | 2038.99 | 97.09478 | 79.51495 | Rk
SC1.5-27a | 1.5 | 14 | 153.938 | 84 | 10.34177 | 1.353734 | 2 | 1.829117 | 25 | 42 | 150 | 150 | 26.56505 | 22.5 | 1+1 | 2100 | 2564.28571 | 92.14778 | 2193.995 | 104.4759 | 85.55968 | Rm
SC1.5-27b | 1.5 | 14 | 153.938 | 84 | 10.34177 | 1.353734 | 2 | 1.829117 | 25 | 42 | 150 | 150 | 26.56505 | 24.5 | 1+1 | 2100 | 2564.28571 | 65.05394 | 1548.903 | 73.7573 | 60.40291 | PCD+Rk
SC1.5-27c | 1.5 | 14 | 153.938 | 84 | 10.34177 | 1.353734 | 2 | 1.829117 | 25 | 42 | 150 | 150 | 26.56505 | 22.5 | 1+1 | 2100 | 2564.28571 | 91.57335 | 2180.318 | 103.8247 | 85.02633 | CCD+Rk
SC1.5-27d | 1.5 | 14 | 153.938 | 84 | 10.34177 | 1.353734 | 2 | 1.829117 | 25 | 42 | 150 | 150 | 26.56505 | 24 | 1+1 | 2100 | 2564.28571 | 69.79297 | 1661.737 | 79.13035 | 64.80313 | Rm
SC1.5-27e | 1.5 | 14 | 153.938 | 84 | 10.34177 | 1.353734 | 2 | 1.829117 | 25 | 42 | 150 | 150 | 26.56505 | 24.5 | 1+1 | 2100 | 2564.28571 | 81.473 | 1939.833 | 92.37301 | 75.64809 | Rm
SC1.5-60a | 1.5 | 14 | 153.938 | 84 | 10.34177 | 1.353734 | 2 | 1.829117 | 25 | 42 | 250 | 144 | 40.9598 | 37.5 | 1+1 | 2100 | 2564.28571 | 70.75035 | 1684.532 | 80.21581 | 65.69206 | Rk
SC1.5-60b | 1.5 | 14 | 153.938 | 84 | 10.34177 | 1.353734 | 2 | 1.829117 | 25 | 42 | 250 | 72 | 60.05806 | 57.5 | 1+1 | 2100 | 2564.28571 | 65.10181 | 1550.043 | 73.81157 | 60.44736 | Rk
SC1.5-60c | 1.5 | 14 | 153.938 | 84 | 10.34177 | 1.353734 | 2 | 1.829117 | 45 | 42 | 250 | 72 | 60.05806 | 58 | 1+1 | 2100 | 2564.28571 | 56.29391446 | 1340.331 | 63.8253 | 52.26919 | Rk
SC2-15a | 2 | 16 | 201.0619 | 112 | 11.94164 | 1.339849 | 2 | 2.029179 | 25 | 56 | 100 | 250 | 11.30993 | 9 | 1+2 | 2100 | 2564.28571 | 100.7642 | 1799.361 | 85.68384 | 70.17005 | PCD+Rm
SC2-15b | 2 | 16 | 201.0619 | 112 | 11.94164 | 1.339849 | 2 | 2.029179 | 25 | 56 | 100 | 250 | 11.30993 | 11.5 | 1+2T | 2100 | 2564.28571 | 120.8213 | 2157.523 | 102.7392 | 84.1374 | PCD+Rk
SC2-15c | 2 | 16 | 201.0619 | 112 | 11.94164 | 1.339849 | 2 | 2.029179 | 25 | 56 | 100 | 250 | 11.30993 | 14.5 | 1+2T | 2100 | 2564.28571 | 92.29139 | 1648.06 | 78.47907 | 64.26977 | CCD+Rm
SC2-15d | 2 | 16 | 201.0619 | 112 | 11.94164 | 1.339849 | 2 | 2.029179 | 25 | 56 | 100 | 250 | 11.30993 | 16 | 1+2T | 2100 | 2564.28571 | 109.8114 | 1960.918 | 93.37707 | 76.47036 | CCD+Rk
SC2-15e | 2 | 16 | 201.0619 | 112 | 11.94164 | 1.339849 | 2 | 2.029179 | 25 | 56 | 100 | 250 | 11.30993 | 14 | 1+2T | 2100 | 2564.28571 | 92.05204222 | 1643.786 | 78.27555 | 64.10309 | PCD+Rk
SC2-27a | 2 | 16 | 201.0619 | 112 | 11.94164 | 1.339849 | 2 | 2.029179 | 45 | 56 | 350 | 350 | 26.56505 | 26 | 1 | 2100 | 2564.28571 | 94.6 | 1689.286 | 80.44218 | 65.87744 | Rt
SC2-27b | 2 | 16 | 201.0619 | 112 | 11.94164 | 1.339849 | 2 | 2.029179 | 45 | 56 | 350 | 350 | 26.56505 | 27.5 | 1 | 2100 | 2564.28571 | 82.8 | 1478.571 | 70.40816 | 57.66017 | Rt
SC2-27c | 2 | 16 | 201.0619 | 112 | 11.94164 | 1.339849 | 2 | 2.029179 | 25 | 56 | 250 | 250 | 26.56505 | 23.5 | 1 | 2100 | 2564.28571 | 78.1 | 1394.643 | 66.41156 | 54.38719 | PCD+Rm
SC2-27d | 2 | 18 | 254.469 | 112 | 11.94164 | 1.50733 | 2 | 3.029179 | 45 | 56 | 250 | 250 | 26.56505 | 21.5 | 1 | 2100 | 2564.28571 | 78.06796 | 1394.071 | 66.38432 | 54.36488 | Rk
SC2-27e | 2 | 16 | 201.0619 | 112 | 11.94164 | 1.339849 | 2 | 2.029179 | 45 | 56 | 380 | 500 | 20.80679 | 26 | 1+2 | 2100 | 2564.28571 | 81.64046 | 1457.865 | 69.42216 | 56.85269 | Rk
SC2-60a | 2 | 16 | 201.0619 | 112 | 11.94164 | 1.339849 | 2 | 2.029179 | 45 | 56 | 140 | 38 | 61.50436 | 49.5 | 1+1 | 2100 | 2564.28571 | 67.44739 | 1204.418 | 57.35322 | 46.96893 | Rt
SC2-60b | 2 | 16 | 201.0619 | 112 | 11.94164 | 1.339849 | 2 | 2.029179 | 25 | 56 | 180 | 52 | 59.98163 | 52 | 1+1 | 2100 | 2564.28571 | 80.8507 | 1443.763 | 68.7506 | 56.30272 | Rk
SC3-15a | 3 | 18 | 254.469 | 168 | 14.62547 | 1.23073 | 2 | 1.687267 | 25 | 84 | 214 | 400 | 14.97598 | 17.5 | 1+1 | 2100 | 2564.28571 | 156.005 | 1857.202 | 88.43821 | 72.42572 | Rk
SC3-15b | 3 | 18 | 254.469 | 168 | 14.62547 | 1.23073 | 2 | 1.687267 | 45 | 84 | 214 | 400 | 14.97598 | 11.5 | 1+1 | 2100 | 2564.28571 | 169.2169 | 2014.486 | 95.92792 | 78.55935 | Rt
SC3-15c | 3 | 18 | 254.469 | 168 | 14.62547 | 1.23073 | 2 | 1.687267 | 45 | 84 | 214 | 400 | 14.97598 | 11.5 | 1+1 | 2100 | 2564.28571 | 156.1007 | 1858.342 | 88.49249 | 72.47017 | Rk
SC3-15d | 3 | 18 | 254.469 | 168 | 14.62547 | 1.23073 | 2 | 1.687267 | 25 | 84 | 214 | 400 | 14.97598 | 18 | 1+1 | 2100 | 2564.28571 | 119.3374 | 1420.683 | 67.65157 | 55.40268 | Rk
SC3-15e | 3 | 18 | 254.469 | 168 | 14.62547 | 1.23073 | 2 | 1.687267 | 45 | 84 | 214 | 400 | 14.97598 | 13.5 | 1+1 | 2100 | 2564.28571 | 150.7394 | 1794.517 | 85.45319 | 69.98116 | PCD+Rk
SC3-27a | 3 | 18 | 254.469 | 168 | 14.62547 | 1.23073 | 2 | 1.687267 | 45 | 84 | 300 | 360 | 22.61986 | 27 | 1 | 2100 | 2564.28571 | 122.7 | 1460.714 | 69.55782 | 56.96379 | Rk
SC3-27b | 3 | 18 | 254.469 | 168 | 14.62547 | 1.23073 | 2 | 1.687267 | 25 | 84 | 300 | 320 | 25.11483 | 24.5 | 1 | 2100 | 2564.28571 | 111.1 | 1322.619 | 62.98186 | 51.57846 | PCD+Rk
SC3-27c | 3 | 18 | 254.469 | 168 | 14.62547 | 1.23073 | 2 | 1.687267 | 25 | 84 | 300 | 370 | 22.0679 | 20 | 1 | 2100 | 2564.28571 | 105.1 | 1251.19 | 59.5805 | 48.79294 | CCD+Rk
SC3-27d | 3 | 18 | 254.469 | 168 | 14.62547 | 1.23073 | 2 | 1.687267 | 25 | 84 | 300 | 320 | 25.11483 | 24 | 1 | 2100 | 2564.28571 | 113.1 | 1346.429 | 64.11565 | 52.50696 | CCD+Rk
SC3-27e | 3 | 20 | 314.1593 | 168 | 14.62547 | 1.367478 | 2 | 2.687267 | 25 | 84 | 200 | 220 | 24.44395 | 25 | 1 | 2100 | 2564.28571 | 123.1 | 1465.476 | 69.78458 | 57.14949 | CCD+Rm
SC3-60a | 3 | 18 | 254.469 | 168 | 14.62547 | 1.23073 | 2 | 1.687267 | 45 | 84 | 200 | 58 | 59.88627 | 55.5 | 1+1 | 2100 | 2564.28571 | 96.31238 | 1146.576 | 54.59886 | 44.71327 | Rt
SC3-60b | 3 | 18 | 254.469 | 168 | 14.62547 | 1.23073 | 2 | 1.687267 | 25 | 84 | 200 | 58 | 59.88627 | 60 | 1+1 | 2100 | 2564.28571 | 89.70646 | 1067.934 | 50.854 | 41.64645 | Rt
SC6-27a | 6 | 25 | 490.8739 | 336 | 20.68353 | 1.208691 | 2 | 2.158234 | 25 | 168 | 300 | 300 | 26.56505 | 28.5 | 1+2 | 2100 | 2564.28571 | 122.7 | 730.3571 | 34.77891 | 28.48189 | CCD+Rm
SC6-27b | 6 | 28 | 615.7522 | 336 | 20.68353 | 1.353734 | 2 | 3.658234 | 25 | 168 | 250 | 300 | 22.61986 | 25 | 2+1 | 2100 | 2564.28571 | 145.3 | 864.881 | 41.18481 | 33.72795 | CCD+Rk
SC6-27c | 6 | 28 | 615.7522 | 336 | 20.68353 | 1.353734 | 2 | 3.658234 | 25 | 168 | 250 | 250 | 26.56505 | 29 | 2+1 | 2100 | 2564.28571 | 164.5 | 979.1667 | 46.62698 | 38.18477 | CCD+Rm
SC6-27d | 6 | 28 | 615.7522 | 336 | 20.68353 | 1.353734 | 2 | 3.658234 | 45 | 168 | 250 | 250 | 26.56505 | 29.5 | 2+1 | 2100 | 2564.28571 | 144 | 857.1429 | 40.81633 | 33.42618 | CCD+Rm
SC6-27e | 6 | 28 | 615.7522 | 336 | 20.68353 | 1.353734 | 2 | 3.658234 | 45 | 168 | 250 | 250 | 26.56505 | 25.5 | 2+1 | 2100 | 2564.28571 | 168.2 | 1001.19 | 47.67574 | 39.04364 | CCD+Rm